## H21年材料実験 後期1－5班
試験名： | 平成21年度 材料実験前期1-5班 静弾性試験
材齢(日)： | 7 | 配 合： | 普通ポルトランドセメント
養生条件： | 水中養生 |  |  | 試験条件： | 材齢7日
打設日： | 2009-10-15 | 試験日： | 2009-10-22
担当者： | 大野 | 試験者： | 大野
No. | 圧縮強度 | 静弾性係数 | ﾎﾟｱｿﾝ比 | 最大荷重 | 歪(最大荷重) | 高さ/直径比 | 強度補正係数 | 直径 | 高さ | 断面積 | 質量 | 見掛け密度 | 備考
| (N/mm2) | (*10^3 N/mm2) |  | kN | (*10^-6) |  |  | (mm) | (mm) | (mm2) | (g) | (kg/m3)
1 | 51.1 | 36.34 | 0.221 | 398.4 | 2250 | 1.994 | 1 | 99.6 | 198.6 | 7791.3 | 3855 | 2491
2 | 40 | 33.76 | 0.261 | 312.6 | 2163 | 1.994 | 1 | 99.7 | 198.8 | 7806.9 | 3830 | 2468
3 | 38.8 | 30.51 | 0.193 | 303.6 | 2105 | 1.992 | 1 | 99.8 | 198.7 | 7817.9 | 3810 | 2453
4 | 33.2 | 31.49 | 0.167 | 258.3 | 2055 | 1.987 | 1 | 99.6 | 197.9 | 7791.3 | 3763 | 2441
5 | 23.1 | 27.54 | 0.177 | 180.6 | 1808 | 1.999 | 1 | 99.8 | 199.4 | 7817.9 | 3783 | 2426
6
7
8
9
10
全平均 | 37.2 | 31.93 | 0.204 | 290.7 | 2076 | 1.993 | 1 | 99.7 | 198.7 | 7805.1 | 3808 | 2456
ｽﾃｯﾌﾟ | No1応力 | No1縦平均 | No1横平均 | No2応力 | No2縦平均 | No2横平均 | No3応力 | No3縦平均 | No3横平均 | No4応力 | No4縦平均 | No4横平均 | No5応力 | No5縦平均 | No5横平均
1 | 0 | 0 | 0 | 0 | 0 | 0 | 0 | 0 | 0 | 0 | 0 | 0 | 0 | 0 | 0
2 | 0 | 2.5 | 0 | -0.061 | 0 | 0 | 0 | 0 | -0.9 | 0 | 0 | 0 | 0 | 0 | 0
3 | 0 | 0 | 0.9 | -0.061 | 0 | 0 | 0 | 0 | 0 | 0 | 0 | 0 | -0.061 | 0 | 0
4 | 0 | 0 | 0 | -0.061 | 0 | 0 | 0 | 0 | 0 | 0 | 0 | 0 | -0.061 | 0 | 0
5 | 0 | 0 | 0.9 | 0 | 0 | 0 | 0 | 0 | -0.9 | 0 | 0 | 0 | 0 | 0 | 0
6 | 0 | 0 | 0.9 | 0.488 | 12.5 | -3.8 | 0 | 0 | 0 | 0.122 | 5 | 0 | 0 | 0 | 0.9
7 | 0 | 0 | 0.9 | 0.549 | 12.5 | -3.8 | 0 | 0 | -0.9 | 0.306 | 7.5 | -0.9 | 0.549 | 20 | 0
8 | 0 | 0 | 0.9 | 0.549 | 12.5 | -3.8 | 0.183 | 2.5 | 0 | 0.367 | 10 | -0.9 | 0.549 | 15 | 0
9 | 0.061 | 2.5 | 0.9 | 0.549 | 12.5 | -3.8 | 0.549 | 15 | -0.9 | 0.489 | 12.5 | -0.9 | 0.549 | 17.5 | -0.9
10 | 0.673 | 20 | -0.9 | 0.549 | 12.5 | -3.8 | 0.61 | 17.5 | -1.9 | 0.612 | 17.5 | -1.9 | 0.61 | 17.5 | 0
11 | 1.101 | 25 | -3.8 | 0.488 | 12.5 | -2.8 | 0.61 | 17.5 | -1.9 | 0.612 | 15 | -1.9 | 0.61 | 17.5 | -0.9
12 | 4.343 | 135 | -27.4 | 0.549 | 15 | -3.8 | 0.671 | 17.5 | -1.9 | 0.55 | 17.5 | -0.9 | 0.61 | 20 | -0.9
13 | 5.994 | 155 | -28.3 | 0.549 | 15 | -3.8 | 0.853 | 22.5 | -2.8 | 0.612 | 17.5 | -1.9 | 0.671 | 20 | -2.8
14 | 5.933 | 152.5 | -28.3 | 0.549 | 15 | -4.7 | 0.731 | 22.5 | -3.8 | 0.612 | 17.5 | -1.9 | 0.792 | 25 | -3.8
15 | 6.055 | 155 | -29.2 | 0.671 | 20 | -5.7 | 1.036 | 30 | -4.7 | 0.612 | 17.5 | -1.9 | 1.341 | 40 | -4.7
16 | 6.361 | 167.5 | -31.1 | 0.61 | 17.5 | -4.7 | 1.341 | 37.5 | -5.7 | 0.673 | 17.5 | -2.8 | 1.768 | 55 | -6.6
17 | 6.85 | 177.5 | -34 | 0.794 | 22.5 | -6.6 | 1.463 | 42.5 | -6.6 | 0.673 | 17.5 | -1.9 | 2.255 | 70 | -10.4
18 | 7.34 | 192.5 | -36.8 | 0.671 | 20 | -4.7 | 1.646 | 47.5 | -7.5 | 0.734 | 20 | -3.8 | 2.743 | 87.5 | -13.2
19 | 7.89 | 207.5 | -40.6 | 0.733 | 22.5 | -5.7 | 1.89 | 55 | -9.4 | 0.979 | 25 | -3.8 | 3.231 | 105 | -15.1
20 | 8.441 | 222.5 | -43.4 | 1.038 | 27.5 | -7.5 | 2.133 | 62.5 | -10.4 | 0.734 | 20 | -2.8 | 3.718 | 122.5 | -18.9
21 | 9.052 | 240 | -47.2 | 1.587 | 42.5 | -11.3 | 2.438 | 72.5 | -11.3 | 0.856 | 22.5 | -3.8 | 4.267 | 140 | -22.6
22 | 9.603 | 255 | -50.9 | 1.892 | 50 | -13.2 | 2.743 | 80 | -13.2 | 1.223 | 35 | -6.6 | 4.816 | 157.5 | -25.5
23 | 10.031 | 267.5 | -53.8 | 2.198 | 57.5 | -16 | 3.048 | 90 | -15.1 | 1.651 | 45 | -8.5 | 5.303 | 177.5 | -28.3
24 | 10.398 | 275 | -56.6 | 2.503 | 70 | -18.9 | 3.414 | 102.5 | -17 | 2.018 | 55 | -9.4 | 5.791 | 197.5 | -32.1
25 | 10.826 | 290 | -59.4 | 2.991 | 80 | -20.8 | 3.779 | 112.5 | -19.8 | 2.263 | 65 | -11.3 | 6.339 | 215 | -34.9
26 | 11.254 | 302.5 | -62.3 | 3.418 | 92.5 | -25.5 | 4.145 | 122.5 | -21.7 | 2.63 | 77.5 | -13.2 | 6.827 | 235 | -38.7
27 | 11.682 | 315 | -65.1 | 3.907 | 107.5 | -29.2 | 4.511 | 135 | -23.6 | 3.058 | 87.5 | -15.1 | 7.315 | 252.5 | -41.5
28 | 12.111 | 325 | -67.9 | 4.456 | 125 | -33 | 4.937 | 150 | -26.4 | 3.486 | 102.5 | -17 | 7.741 | 272.5 | -45.3
29 | 12.539 | 337.5 | -70.8 | 5.066 | 140 | -37.7 | 5.364 | 160 | -29.2 | 3.976 | 117.5 | -19.8 | 8.168 | 290 | -48.1
30 | 12.967 | 350 | -73.6 | 5.738 | 162.5 | -43.4 | 5.73 | 172.5 | -32.1 | 4.465 | 130 | -21.7 | 8.534 | 302.5 | -50
31 | 13.456 | 365 | -76.4 | 6.47 | 180 | -48.1 | 6.096 | 190 | -34 | 4.954 | 145 | -24.5 | 8.9 | 320 | -53.8
32 | 13.884 | 377.5 | -79.2 | 7.081 | 195 | -52.8 | 6.522 | 200 | -35.8 | 5.505 | 160 | -26.4 | 9.265 | 337.5 | -55.7
33 | 14.312 | 390 | -83 | 7.63 | 215 | -57.5 | 6.888 | 212.5 | -38.7 | 5.994 | 177.5 | -30.2 | 9.692 | 355 | -58.5
34 | 14.741 | 400 | -85.8 | 8.241 | 230 | -62.3 | 7.315 | 225 | -41.5 | 6.483 | 192.5 | -32.1 | 10.058 | 372.5 | -62.3
35 | 15.169 | 415 | -88.7 | 8.851 | 250 | -67 | 7.68 | 235 | -43.4 | 6.912 | 207.5 | -34.9 | 10.423 | 390 | -65.1
36 | 15.597 | 427.5 | -91.5 | 9.461 | 267.5 | -71.7 | 7.985 | 247.5 | -46.2 | 7.34 | 220 | -36.8 | 10.85 | 407.5 | -68.9
37 | 16.086 | 440 | -95.3 | 10.072 | 287.5 | -75.5 | 8.412 | 262.5 | -49.1 | 7.89 | 237.5 | -39.6 | 11.216 | 427.5 | -70.8
38 | 16.514 | 455 | -98.1 | 10.743 | 307.5 | -81.1 | 8.778 | 275 | -50.9 | 8.318 | 252.5 | -42.5 | 11.643 | 445 | -74.5
39 | 16.943 | 465 | -100.9 | 11.476 | 327.5 | -86.8 | 9.143 | 287.5 | -52.8 | 8.869 | 267.5 | -45.3 | 11.947 | 462.5 | -77.4
40 | 17.371 | 480 | -104.7 | 12.086 | 347.5 | -90.6 | 9.57 | 302.5 | -56.6 | 9.358 | 287.5 | -48.1 | 12.313 | 482.5 | -81.1
41 | 17.86 | 495 | -108.5 | 12.758 | 370 | -96.2 | 9.936 | 315 | -58.5 | 9.847 | 302.5 | -50.9 | 12.679 | 502.5 | -84
42 | 18.288 | 507.5 | -112.3 | 13.368 | 390 | -101.9 | 10.302 | 327.5 | -61.3 | 10.337 | 320 | -53.8 | 13.045 | 522.5 | -87.7
43 | 18.716 | 522.5 | -115.1 | 14.04 | 407.5 | -106.6 | 10.667 | 337.5 | -63.2 | 10.887 | 337.5 | -56.6 | 13.41 | 540 | -90.6
44 | 19.144 | 535 | -117.9 | 14.711 | 432.5 | -111.3 | 10.911 | 347.5 | -65.1 | 11.438 | 355 | -60.4 | 13.776 | 562.5 | -94.3
45 | 19.634 | 550 | -121.7 | 15.383 | 455 | -117 | 11.216 | 357.5 | -67 | 11.927 | 372.5 | -62.3 | 14.081 | 582.5 | -98.1
46 | 20.123 | 562.5 | -125.5 | 16.054 | 475 | -121.7 | 11.521 | 370 | -69.8 | 12.355 | 390 | -66 | 14.447 | 605 | -101.9
47 | 20.551 | 580 | -129.2 | 16.725 | 497.5 | -126.4 | 11.825 | 382.5 | -70.8 | 12.783 | 405 | -67.9 | 14.812 | 627.5 | -106.6
48 | 20.979 | 595 | -133 | 17.336 | 520 | -131.1 | 12.13 | 387.5 | -72.6 | 13.273 | 422.5 | -70.8 | 15.178 | 650 | -110.4
49 | 21.408 | 605 | -136.8 | 17.946 | 540 | -136.8 | 12.435 | 402.5 | -75.5 | 13.762 | 440 | -74.5 | 15.483 | 675 | -114.2
50 | 21.897 | 622.5 | -141.5 | 18.618 | 565 | -141.5 | 12.74 | 412.5 | -77.4 | 14.251 | 460 | -76.4 | 15.849 | 697.5 | -118.9
51 | 22.325 | 635 | -145.3 | 19.289 | 587.5 | -145.3 | 13.045 | 420 | -80.2 | 14.679 | 477.5 | -79.2 | 16.153 | 720 | -123.6
52 | 22.814 | 650 | -149.1 | 19.839 | 610 | -150.9 | 13.349 | 435 | -82.1 | 15.169 | 495 | -82.1 | 16.458 | 742.5 | -128.3
53 | 23.242 | 667.5 | -152.8 | 20.51 | 635 | -154.7 | 13.654 | 445 | -84.9 | 15.658 | 515 | -85.8 | 16.824 | 770 | -133
54 | 23.671 | 682.5 | -156.6 | 21.12 | 662.5 | -160.4 | 13.959 | 457.5 | -86.8 | 16.147 | 532.5 | -88.7 | 17.129 | 795 | -137.7
55 | 24.16 | 695 | -161.3 | 21.731 | 687.5 | -165.1 | 14.264 | 467.5 | -88.7 | 16.637 | 552.5 | -91.5 | 17.433 | 822.5 | -143.4
56 | 24.588 | 712.5 | -166 | 22.341 | 710 | -169.8 | 14.629 | 480 | -91.5 | 17.065 | 572.5 | -94.3 | 17.738 | 850 | -148.1
57 | 25.077 | 727.5 | -169.8 | 22.952 | 735 | -173.6 | 14.934 | 492.5 | -93.4 | 17.554 | 592.5 | -98.1 | 18.043 | 875 | -153.8
58 | 25.506 | 742.5 | -174.5 | 23.501 | 762.5 | -179.2 | 15.178 | 505 | -95.3 | 18.043 | 615 | -100 | 18.287 | 902.5 | -158.5
59 | 25.995 | 757.5 | -180.2 | 24.111 | 787.5 | -184 | 15.544 | 515 | -97.2 | 18.533 | 635 | -102.8 | 18.531 | 930 | -164.2
60 | 26.423 | 772.5 | -184.9 | 24.722 | 810 | -189.6 | 15.849 | 527.5 | -100 | 19.022 | 655 | -106.6 | 18.774 | 955 | -170.8
61 | 26.912 | 787.5 | -189.6 | 25.271 | 840 | -194.3 | 16.214 | 537.5 | -101.9 | 19.45 | 677.5 | -109.4 | 19.079 | 982.5 | -176.4
62 | 27.34 | 805 | -194.3 | 25.882 | 865 | -200 | 16.519 | 550 | -104.7 | 19.878 | 697.5 | -112.3 | 19.262 | 1012.5 | -183
63 | 27.769 | 822.5 | -199.1 | 26.37 | 892.5 | -206.6 | 16.824 | 562.5 | -107.5 | 20.307 | 717.5 | -115.1 | 19.567 | 1037.5 | -189.6
64 | 28.258 | 837.5 | -204.7 | 26.98 | 920 | -213.2 | 17.129 | 575 | -109.4 | 20.735 | 737.5 | -117.9 | 19.811 | 1067.5 | -197.2
65 | 28.686 | 855 | -210.4 | 27.469 | 942.5 | -219.8 | 17.433 | 587.5 | -112.3 | 21.102 | 762.5 | -121.7 | 20.055 | 1097.5 | -203.8
66 | 29.114 | 872.5 | -217 | 27.896 | 967.5 | -226.4 | 17.738 | 602.5 | -114.2 | 21.53 | 777.5 | -123.6 | 20.237 | 1127.5 | -213.2
67 | 29.542 | 890 | -221.7 | 28.384 | 992.5 | -233 | 18.043 | 612.5 | -116 | 21.836 | 802.5 | -126.4 | 20.481 | 1155 | -221.7
68 | 30.032 | 905 | -227.4 | 28.873 | 1017.5 | -239.6 | 18.409 | 625 | -119.8 | 22.264 | 822.5 | -129.2 | 20.725 | 1187.5 | -231.1
69 | 30.46 | 922.5 | -233 | 29.3 | 1040 | -246.2 | 18.714 | 640 | -122.6 | 22.631 | 845 | -132.1 | 20.908 | 1220 | -240.6
70 | 30.888 | 940 | -239.6 | 29.727 | 1070 | -252.8 | 19.018 | 650 | -124.5 | 22.998 | 865 | -135.8 | 21.152 | 1252.5 | -251.9
71 | 31.377 | 955 | -246.2 | 30.216 | 1095 | -260.4 | 19.323 | 665 | -126.4 | 23.365 | 890 | -137.7 | 21.335 | 1285 | -263.2
72 | 31.805 | 975 | -251.9 | 30.643 | 1120 | -267.9 | 19.628 | 677.5 | -129.2 | 23.732 | 912.5 | -141.5 | 21.517 | 1317.5 | -275.5
73 | 32.356 | 992.5 | -259.4 | 31.131 | 1147.5 | -276.4 | 19.994 | 690 | -131.1 | 24.099 | 935 | -144.3 | 21.7 | 1352.5 | -288.7
74 | 32.845 | 1015 | -266 | 31.559 | 1170 | -284.9 | 20.298 | 702.5 | -134 | 24.466 | 960 | -147.2 | 21.883 | 1387.5 | -301.9
75 | 33.396 | 1035 | -274.5 | 31.986 | 1197.5 | -296.2 | 20.603 | 717.5 | -136.8 | 24.772 | 985 | -150.9 | 22.066 | 1427.5 | -317
76 | 33.885 | 1057.5 | -282.1 | 32.413 | 1225 | -307.5 | 20.908 | 730 | -139.6 | 25.139 | 1010 | -153.8 | 22.188 | 1460 | -332.1
77 | 34.436 | 1080 | -290.6 | 32.901 | 1255 | -323.6 | 21.213 | 742.5 | -142.5 | 25.506 | 1035 | -157.5 | 22.31 | 1497.5 | -349.1
78 | 34.986 | 1097.5 | -300 | 33.268 | 1282.5 | -344.3 | 21.517 | 757.5 | -145.3 | 25.873 | 1062.5 | -160.4 | 22.432 | 1535 | -367.9
79 | 35.475 | 1120 | -309.4 | 33.756 | 1312.5 | -370.8 | 21.883 | 772.5 | -148.1 | 26.178 | 1087.5 | -165.1 | 22.737 | 1585 | -390.6
80 | 36.026 | 1145 | -318.9 | 34.122 | 1342.5 | -402.8 | 22.127 | 785 | -150.9 | 26.545 | 1117.5 | -168.9 | 22.98 | 1647.5 | -422.6
81 | 36.515 | 1167.5 | -329.2 | 34.55 | 1375 | -435.8 | 22.493 | 800 | -153.8 | 26.851 | 1142.5 | -172.6 | 23.041 | 1717.5 | -466
82 | 37.066 | 1192.5 | -338.7 | 34.977 | 1405 | -470.8 | 22.798 | 812.5 | -155.7 | 27.218 | 1172.5 | -177.4 | 23.102 | 1807.5 | -526.4
83 | 37.616 | 1217.5 | -349.1 | 35.404 | 1437.5 | -508.5 | 23.102 | 827.5 | -159.4 | 27.524 | 1202.5 | -182.1 | 23.102 | 1942.5 | -634
84 | 38.167 | 1242.5 | -362.3 | 35.77 | 1467.5 | -549.1 | 23.407 | 842.5 | -161.3 | 27.83 | 1230 | -186.8 | 22.554 | 2142.5 | -964.2
85 | 38.717 | 1267.5 | -374.5 | 36.198 | 1502.5 | -594.3 | 23.712 | 857.5 | -165.1 | 28.197 | 1262.5 | -191.5 | 19.384 | 2545 | -2968.9
86 | 39.267 | 1297.5 | -386.8 | 36.564 | 1537.5 | -642.5 | 24.017 | 872.5 | -167.9 | 28.441 | 1290 | -196.2 | 15.361 | 3722.5 | -2868.9
87 | 39.879 | 1325 | -400.9 | 36.93 | 1572.5 | -700 | 24.321 | 885 | -170.8 | 28.747 | 1322.5 | -200.9 | 9.204 | 7797.5 | -1050
88 | 40.43 | 1352.5 | -417 | 37.296 | 1610 | -761.3 | 24.687 | 902.5 | -174.5 | 29.053 | 1355 | -205.7 | -0.061 | 10937.5 | -764.2
89 | 41.041 | 1380 | -434.9 | 37.663 | 1645 | -832.1 | 24.931 | 915 | -177.4 | 29.359 | 1390 | -210.4 | -0.061 | 10852.5 | -740.6
90 | 41.653 | 1415 | -453.8 | 38.029 | 1690 | -908.5 | 25.297 | 932.5 | -181.1 | 29.665 | 1422.5 | -215.1 | -0.061 | 10820 | -726.4
91 | 42.203 | 1445 | -478.3 | 38.334 | 1732.5 | -998.1 | 25.602 | 950 | -184 | 29.909 | 1455 | -221.7 | -0.61 | 10800 | -717
92 | 42.815 | 1477.5 | -503.8 | 38.639 | 1782.5 | -1098.1 | 25.967 | 965 | -188.7 | 30.215 | 1490 | -226.4 | -0.975 | 10785 | -710.4
93 | 43.365 | 1512.5 | -531.1 | 39.006 | 1830 | -1215.1 | 26.333 | 987.5 | -192.5 | 30.46 | 1527.5 | -233 | -0.975 | 10772.5 | -705.7
94 | 43.916 | 1545 | -562.3 | 39.25 | 1885 | -1354.7 | 26.699 | 1005 | -197.2 | 30.766 | 1565 | -237.7 | -0.975 | 10762.5 | -700
95 | 44.528 | 1580 | -596.2 | 39.494 | 1942.5 | -1527.4 | 27.186 | 1025 | -201.9 | 31.071 | 1607.5 | -244.3
96 | 45.078 | 1615 | -631.1 | 39.677 | 2007.5 | -1744.3 | 27.552 | 1050 | -205.7 | 31.316 | 1650 | -250.9
97 | 45.567 | 1650 | -669.8 | 39.86 | 2080 | -1989.6 | 27.979 | 1070 | -212.3 | 31.622 | 1697.5 | -257.5
98 | 46.118 | 1687.5 | -711.3 | 40.043 | 2162.5 | -2273.6 | 28.406 | 1092.5 | -217 | 31.805 | 1745 | -265.1
99 | 46.607 | 1727.5 | -753.8 | 40.043 | 2267.5 | -2602.8 | 28.832 | 1115 | -222.6 | 32.05 | 1797.5 | -271.7
100 | 47.158 | 1767.5 | -798.1 | 39.982 | 2435 | -3143.4 | 29.259 | 1140 | -228.3 | 32.234 | 1852.5 | -278.3
101 | 47.708 | 1807.5 | -846.2 | 39.677 | 2782.5 | -4009.4 | 29.686 | 1167.5 | -235.8 | 32.478 | 1915 | -283
102 | 48.197 | 1850 | -899.1 | 35.16 | 4142.5 | -7741.5 | 30.112 | 1195 | -241.5 | 32.601 | 1985 | -286.8
103 | 48.687 | 1897.5 | -957.5 | 27.103 | 6572.5 | -21948.1 | 30.539 | 1225 | -248.1 | 32.784 | 2062.5 | -290.6
104 | 49.237 | 1945 | -1021.7 | 7.081 | 8927.5 | -34380.2 | 30.966 | 1250 | -255.7 | 30.949 | 1782.5 | -297.2
105 | 49.665 | 1992.5 | -1088.7 | 5.616 | 8897.5 | -33728.3 | 31.453 | 1282.5 | -262.3 | 31.744 | 1840 | -314.2
106 | 50.094 | 2047.5 | -1153.8 | 5.494 | 8887.5 | -33618.9 | 31.941 | 1315 | -269.8 | 32.601 | 1925 | -340.6
107 | 50.461 | 2102.5 | -1230.2 | 0 | 6705 | -26957.5 | 32.429 | 1350 | -279.2 | 33.151 | 2055 | -384.9
108 | 50.889 | 2167.5 | -1322.6 | -0.061 | 6535 | -26302.8 | 32.977 | 1387.5 | -290.6 | 33.09 | 2267.5 | -507.5
109 | 51.133 | 2250 | -1419.8 | -0.061 | 6352.5 | -26006.6 | 33.526 | 1427.5 | -300.9 | 27.402 | 3510 | -3789.6
110 | 51.133 | 2360 | -1647.2 | -0.061 | 6265 | -25830.2 | 34.074 | 1472.5 | -313.2 | 20.368 | 5250 | -620.8
111 | 49.849 | 2417.5 | -1917 | -0.671 | 6215 | -25715.1 | 34.623 | 1515 | -326.4
112 | 41.469 | 2535 | -1932.1 | -0.977 | 6175 | -25623.6 | 35.172 | 1565 | -341.5
113 | 42.937 | 2577.5 | -1966 | -1.038 | 6145 | -25553.8 | 35.659 | 1615 | -357.5
114 | 44.956 | 2642.5 | -2031.1 | -0.977 | 6122.5 | -25496.2 | 36.208 | 1672.5 | -377.4
115 | 46.301 | 2715 | -2153.8 |  |  |  | 36.756 | 1735 | -400.9
116 | 43.671 | 2650 | -2181.1 |  |  |  | 37.366 | 1810 | -427.4
117 | 39.023 | 2517.5 | -2142.5 |  |  |  | 37.915 | 1892.5 | -462.3
118 | [6 empty] | 38.402 | 1987.5 | -506.6
119 | [6 empty] | 38.829 | 2105 | -567.9
120 | [6 empty] | 37.732 | 1920 | -678.3
121 | [6 empty] | 38.341 | 2082.5 | -850
122 | [6 empty] | 38.158 | 2412.5 | -1195.3
123 | [6 empty] | 9.875 | 5215 | -3471.7
124 | [6 empty] | 9.57 | 5635 | -3496.2
125 | [6 empty] | 0.488 | 4207.5 | -2615.1
126 | [6 empty] | 0 | 3962.5 | -2494.3
127 | [6 empty] | -0.061 | 3910 | -2468.9
128 | [6 empty] | -0.061 | 3882.5 | -2454.7
129 | [6 empty] | -0.061 | 3867.5 | -2444.3