## H21年材料実験 後期6－10班
試験名： | 平成21年度 材料実験前期6-10班 静弾性試験
材齢(日)： | 8 | 配 合： | 普通ポルトランドセメント
養生条件： | 水中養生 |  |  | 試験条件： | 材齢8日
打設日： | 2009-10-21 | 試験日： | 2009-10-29
担当者： | 大野 | 試験者： | 大野
No. | 圧縮強度 | 静弾性係数 | ﾎﾟｱｿﾝ比 | 最大荷重 | 歪(最大荷重) | 高さ/直径比 | 強度補正係数 | 直径 | 高さ | 断面積 | 質量 | 見掛け密度 | 備考
| (N/mm2) | (*10^3 N/mm2) |  | kN | (*10^-6) |  |  | (mm) | (mm) | (mm2) | (g) | (kg/m3)
1 | 35.9 | 33.91 | 0.192 | 278.3 | 2350 | 2.002 | 1 | 99.4 | 198.9 | 7756.9 | 3824 | 2478
2 | 27.2 | 31.71 | 0.185 | 211.6 | 3088 | 2 | 1 | 99.5 | 199 | 7775.6 | 3844 | 2485
3 | 29.7 | 32.35 | 0.173 | 233 | 2218 | 1.986 | 1 | 99.9 | 198.4 | 7838.3 | 3842 | 2471
4 | 28.4 | 29.68 | 0.197 | 222.1 | 2095 | 1.981 | 1 | 99.7 | 197.5 | 7810.1 | 3775 | 2447
5 | 20.1 | 29.78 | 0.176 | 156.8 | 2118 | 1.991 | 1 | 99.7 | 198.5 | 7808.5 | 3835 | 2474
6
7
8
9
10
全平均 | 28.3 | 31.49 | 0.185 | 220.4 | 2374 | 1.992 | 1 | 99.6 | 198.5 | 7797.9 | 3824 | 2471
ｽﾃｯﾌﾟ | No1応力 | No1縦平均 | No1横平均 | No2応力 | No2縦平均 | No2横平均 | No3応力 | No3縦平均 | No3横平均 | No4応力 | No4縦平均 | No4横平均 | No5応力 | No5縦平均 | No5横平均
1 | 0 | 0 | 0 | 0 | 0 | 0 | 0 | 0 | 0 | 0 | 0 | 0 | 0 | 0 | 0
2 | 0 | 0 | 0 | 0 | 0 | -0.9 | 0 | 2.5 | 0 | 0 | 0 | 0 | -0.061 | 2.5 | 0
3 | 0 | 0 | 0.9 | 0 | 0 | 0 | 0 | 0 | 0 | 0 | 0 | 0 | -0.061 | 0 | 0
4 | 0 | 2.5 | 0.9 | 0 | 0 | 0 | 0 | 2.5 | 0 | 0 | -2.5 | -0.9 | -0.061 | 2.5 | -0.9
5 | 0 | 0 | 0.9 | 0 | 0 | 0 | 0 | 2.5 | 0 | 0 | 0 | 0 | -0.061 | 0 | 0
6 | 0.307 | 10 | 1.9 | 0 | 2.5 | -0.9 | 0.122 | 5 | 0.9 | 0.061 | 0 | -1.9 | 0.061 | 5 | -3.8
7 | 0.491 | 15 | 1.9 | 0.368 | 7.5 | -2.8 | 0.669 | 17.5 | 0 | 0.732 | 12.5 | -3.8 | 0.488 | 17.5 | -6.6
8 | 0.43 | 17.5 | 1.9 | 0.49 | 12.5 | -2.8 | 0.608 | 17.5 | -0.9 | 0.61 | 17.5 | -4.7 | 0.549 | 17.5 | -6.6
9 | 0.491 | 12.5 | 0.9 | 0.552 | 12.5 | -3.8 | 0.669 | 17.5 | -1.9 | 0.61 | 15 | -4.7 | 0.488 | 17.5 | -5.7
10 | 0.491 | 17.5 | 1.9 | 0.552 | 15 | -2.8 | 0.79 | 20 | -1.9 | 0.549 | 15 | -4.7 | 0.488 | 17.5 | -5.7
11 | 0.553 | 17.5 | 1.9 | 0.552 | 15 | -2.8 | 0.73 | 20 | -1.9 | 0.732 | 20 | -4.7 | 0.488 | 17.5 | -4.7
12 | 0.676 | 20 | 0.9 | 0.552 | 15 | -3.8 | 0.73 | 22.5 | -1.9 | 0.671 | 20 | -5.7 | 0.549 | 20 | -4.7
13 | 0.737 | 20 | 0.9 | 0.613 | 15 | -2.8 | 0.912 | 25 | -4.7 | 0.976 | 25 | -5.7 | 0.732 | 20 | -5.7
14 | 0.799 | 25 | 0.9 | 0.735 | 17.5 | -3.8 | 1.824 | 52.5 | -8.5 | 0.793 | 22.5 | -7.5 | 0.671 | 22.5 | -6.6
15 | 0.799 | 25 | 0 | 0.674 | 20 | -3.8 | 2.553 | 70 | -11.3 | 1.464 | 42.5 | -10.4 | 0.793 | 27.5 | -7.5
16 | 1.167 | 35 | -0.9 | 0.797 | 22.5 | -3.8 | 2.797 | 77.5 | -11.3 | 2.014 | 57.5 | -13.2 | 1.343 | 45 | -12.3
17 | 1.72 | 47.5 | -4.7 | 0.735 | 22.5 | -4.7 | 3.04 | 82.5 | -13.2 | 2.319 | 67.5 | -15.1 | 1.587 | 52.5 | -14.2
18 | 1.966 | 52.5 | -5.7 | 1.287 | 35 | -7.5 | 3.283 | 90 | -14.2 | 2.624 | 75 | -16 | 1.77 | 55 | -15.1
19 | 2.15 | 57.5 | -6.6 | 1.655 | 45 | -8.5 | 3.526 | 97.5 | -16 | 2.929 | 87.5 | -17.9 | 1.953 | 60 | -15.1
20 | 2.335 | 65 | -7.5 | 1.961 | 55 | -11.3 | 3.83 | 107.5 | -17 | 3.234 | 97.5 | -19.8 | 2.136 | 65 | -16
21 | 2.58 | 72.5 | -9.4 | 2.268 | 62.5 | -12.3 | 4.134 | 115 | -18.9 | 3.6 | 107.5 | -22.6 | 2.258 | 70 | -17.9
22 | 2.765 | 77.5 | -9.4 | 2.513 | 67.5 | -13.2 | 4.377 | 127.5 | -19.8 | 3.966 | 120 | -24.5 | 2.502 | 77.5 | -19.8
23 | 3.01 | 82.5 | -11.3 | 2.758 | 75 | -14.2 | 4.742 | 135 | -22.6 | 4.393 | 135 | -28.3 | 2.685 | 85 | -19.8
24 | 3.256 | 90 | -12.3 | 3.064 | 85 | -16 | 5.046 | 142.5 | -24.5 | 4.82 | 145 | -30.2 | 2.929 | 92.5 | -21.7
25 | 3.563 | 100 | -15.1 | 3.371 | 92.5 | -17.9 | 5.35 | 155 | -25.5 | 5.247 | 162.5 | -33 | 3.174 | 100 | -23.6
26 | 3.87 | 110 | -16 | 3.677 | 105 | -18.9 | 5.776 | 165 | -29.2 | 5.675 | 175 | -36.8 | 3.418 | 107.5 | -24.5
27 | 4.3 | 120 | -18.9 | 3.984 | 115 | -20.8 | 6.141 | 177.5 | -30.2 | 6.102 | 190 | -38.7 | 3.662 | 115 | -26.4
28 | 4.669 | 130 | -20.8 | 4.351 | 122.5 | -22.6 | 6.505 | 190 | -32.1 | 6.59 | 205 | -41.5 | 3.906 | 122.5 | -27.4
29 | 4.976 | 137.5 | -22.6 | 4.658 | 132.5 | -24.5 | 6.87 | 202.5 | -34 | 7.017 | 220 | -45.3 | 4.211 | 135 | -29.2
30 | 5.283 | 147.5 | -24.5 | 5.026 | 145 | -26.4 | 7.296 | 215 | -36.8 | 7.444 | 237.5 | -49.1 | 4.516 | 145 | -31.1
31 | 5.591 | 157.5 | -25.5 | 5.393 | 155 | -28.3 | 7.6 | 227.5 | -38.7 | 7.932 | 252.5 | -51.9 | 4.76 | 152.5 | -33
32 | 5.959 | 167.5 | -28.3 | 5.761 | 170 | -31.1 | 7.964 | 240 | -41.5 | 8.42 | 272.5 | -55.7 | 5.065 | 162.5 | -34
33 | 6.266 | 177.5 | -30.2 | 6.129 | 180 | -33 | 8.39 | 252.5 | -43.4 | 8.909 | 287.5 | -59.4 | 5.31 | 172.5 | -35.8
34 | 6.635 | 187.5 | -31.1 | 6.558 | 195 | -35.8 | 8.755 | 262.5 | -45.3 | 9.336 | 305 | -62.3 | 5.554 | 185 | -37.7
35 | 7.004 | 197.5 | -34 | 6.987 | 210 | -38.7 | 9.12 | 277.5 | -47.2 | 9.763 | 322.5 | -65.1 | 5.859 | 192.5 | -39.6
36 | 7.372 | 210 | -35.8 | 7.477 | 225 | -41.5 | 9.484 | 290 | -50 | 10.251 | 337.5 | -67.9 | 6.164 | 205 | -40.6
37 | 7.741 | 222.5 | -37.7 | 7.906 | 240 | -44.3 | 9.91 | 302.5 | -51.9 | 10.678 | 355 | -72.6 | 6.469 | 215 | -42.5
38 | 8.109 | 230 | -40.6 | 8.396 | 255 | -47.2 | 10.275 | 315 | -53.8 | 11.105 | 375 | -75.5 | 6.713 | 225 | -44.3
39 | 8.54 | 242.5 | -42.5 | 8.887 | 272.5 | -50.9 | 10.64 | 330 | -56.6 | 11.532 | 392.5 | -79.2 | 6.957 | 235 | -45.3
40 | 8.908 | 252.5 | -45.3 | 9.377 | 290 | -54.7 | 11.004 | 342.5 | -58.5 | 12.02 | 412.5 | -82.1 | 7.201 | 245 | -47.2
41 | 9.277 | 267.5 | -47.2 | 9.867 | 310 | -58.5 | 11.369 | 357.5 | -61.3 | 12.448 | 430 | -85.8 | 7.446 | 255 | -48.1
42 | 9.645 | 280 | -49.1 | 10.419 | 327.5 | -63.2 | 11.795 | 372.5 | -64.2 | 12.936 | 450 | -89.6 | 7.69 | 262.5 | -50
43 | 10.075 | 290 | -51.9 | 10.909 | 350 | -67.9 | 12.16 | 385 | -65.1 | 13.424 | 472.5 | -94.3 | 7.934 | 272.5 | -51.9
44 | 10.444 | 302.5 | -53.8 | 11.461 | 367.5 | -72.6 | 12.524 | 400 | -67.9 | 13.851 | 492.5 | -97.2 | 8.178 | 287.5 | -53.8
45 | 10.874 | 315 | -55.7 | 11.951 | 390 | -77.4 | 12.95 | 415 | -70.8 | 14.278 | 512.5 | -100.9 | 8.422 | 300 | -55.7
46 | 11.243 | 330 | -58.5 | 12.441 | 412.5 | -83 | 13.315 | 430 | -72.6 | 14.705 | 532.5 | -105.7 | 8.727 | 310 | -57.5
47 | 11.673 | 340 | -61.3 | 12.993 | 435 | -88.7 | 13.74 | 447.5 | -75.5 | 15.193 | 555 | -109.4 | 8.971 | 320 | -58.5
48 | 12.103 | 352.5 | -63.2 | 13.544 | 460 | -94.3 | 14.105 | 462.5 | -77.4 | 15.559 | 577.5 | -112.3 | 9.215 | 330 | -61.3
49 | 12.471 | 367.5 | -66 | 14.035 | 485 | -101.9 | 14.47 | 477.5 | -80.2 | 15.987 | 595 | -117 | 9.46 | 345 | -63.2
50 | 12.901 | 382.5 | -67.9 | 14.525 | 507.5 | -107.5 | 14.895 | 495 | -82.1 | 16.414 | 620 | -120.8 | 9.765 | 360 | -65.1
51 | 13.27 | 395 | -70.8 | 15.015 | 532.5 | -115.1 | 15.26 | 512.5 | -84.9 | 16.78 | 642.5 | -124.5 | 10.009 | 372.5 | -67
52 | 13.7 | 407.5 | -73.6 | 15.506 | 555 | -121.7 | 15.686 | 530 | -86.8 | 17.207 | 665 | -129.2 | 10.253 | 385 | -68.9
53 | 14.13 | 422.5 | -76.4 | 15.935 | 582.5 | -129.2 | 16.051 | 547.5 | -89.6 | 17.634 | 687.5 | -134 | 10.558 | 397.5 | -71.7
54 | 14.56 | 437.5 | -78.3 | 16.364 | 607.5 | -135.8 | 16.476 | 565 | -92.5 | 18.061 | 712.5 | -138.7 | 10.802 | 412.5 | -73.6
55 | 14.99 | 452.5 | -82.1 | 16.854 | 632.5 | -144.3 | 16.841 | 585 | -95.3 | 18.427 | 737.5 | -142.5 | 11.107 | 427.5 | -75.5
56 | 15.359 | 467.5 | -84 | 17.283 | 657.5 | -151.9 | 17.206 | 602.5 | -97.2 | 18.854 | 765 | -147.2 | 11.351 | 440 | -78.3
57 | 15.789 | 482.5 | -86.8 | 17.712 | 687.5 | -160.4 | 17.57 | 622.5 | -100 | 19.22 | 790 | -152.8 | 11.596 | 457.5 | -81.1
58 | 16.219 | 497.5 | -89.6 | 18.141 | 712.5 | -170.8 | 17.996 | 642.5 | -102.8 | 19.648 | 815 | -157.5 | 11.84 | 475 | -83
59 | 16.588 | 512.5 | -91.5 | 18.509 | 737.5 | -180.2 | 18.361 | 660 | -105.7 | 20.075 | 842.5 | -163.2 | 12.145 | 492.5 | -85.8
60 | 17.018 | 527.5 | -95.3 | 18.999 | 770 | -192.5 | 18.726 | 682.5 | -107.5 | 20.38 | 870 | -167.9 | 12.389 | 505 | -89.6
61 | 17.386 | 542.5 | -98.1 | 19.367 | 800 | -205.7 | 19.151 | 705 | -111.3 | 20.807 | 897.5 | -174.5 | 12.633 | 522.5 | -91.5
62 | 17.816 | 557.5 | -100.9 | 19.796 | 830 | -220.8 | 19.455 | 722.5 | -113.2 | 21.173 | 927.5 | -180.2 | 12.877 | 540 | -95.3
63 | 18.185 | 572.5 | -102.8 | 20.164 | 862.5 | -237.7 | 19.82 | 747.5 | -116 | 21.539 | 955 | -185.8 | 13.121 | 560 | -98.1
64 | 18.615 | 587.5 | -106.6 | 20.531 | 897.5 | -255.7 | 20.185 | 770 | -118.9 | 21.905 | 985 | -193.4 | 13.426 | 577.5 | -101.9
65 | 18.984 | 602.5 | -109.4 | 20.96 | 932.5 | -281.1 | 20.55 | 795 | -122.6 | 22.271 | 1017.5 | -200 | 13.671 | 597.5 | -104.7
66 | 19.352 | 617.5 | -112.3 | 21.328 | 967.5 | -308.5 | 20.914 | 817.5 | -125.5 | 22.637 | 1045 | -206.6 | 13.915 | 615 | -109.4
67 | 19.782 | 637.5 | -115.1 | 21.696 | 1005 | -334.9 | 21.279 | 842.5 | -129.2 | 23.003 | 1077.5 | -214.2 | 14.159 | 635 | -113.2
68 | 20.151 | 652.5 | -117.9 | 22.002 | 1042.5 | -363.2 | 21.644 | 867.5 | -132.1 | 23.37 | 1110 | -221.7 | 14.342 | 657.5 | -117
69 | 20.519 | 670 | -120.8 | 22.37 | 1082.5 | -394.3 | 21.948 | 892.5 | -135.8 | 23.675 | 1145 | -230.2 | 14.586 | 677.5 | -120.8
70 | 20.888 | 682.5 | -124.5 | 22.738 | 1125 | -428.3 | 22.313 | 917.5 | -139.6 | 24.041 | 1177.5 | -238.7 | 14.83 | 697.5 | -124.5
71 | 21.257 | 702.5 | -127.4 | 23.044 | 1170 | -465.1 | 22.738 | 950 | -143.4 | 24.346 | 1215 | -247.2 | 15.074 | 722.5 | -128.3
72 | 21.687 | 720 | -131.1 | 23.35 | 1215 | -508.5 | 23.164 | 980 | -149.1 | 24.651 | 1247.5 | -256.6 | 15.318 | 742.5 | -134
73 | 22.055 | 735 | -134.9 | 23.657 | 1262.5 | -555.7 | 23.589 | 1015 | -154.7 | 24.834 | 1280 | -264.2 | 15.501 | 767.5 | -138.7
74 | 22.424 | 752.5 | -137.7 | 23.963 | 1310 | -609.4 | 23.954 | 1050 | -159.4 | 25.139 | 1312.5 | -274.5 | 15.685 | 790 | -143.4
75 | 22.793 | 770 | -142.5 | 24.27 | 1362.5 | -667.9 | 24.38 | 1085 | -165.1 | 25.383 | 1345 | -284 | 15.929 | 815 | -148.1
76 | 23.161 | 787.5 | -145.3 | 24.515 | 1415 | -734 | 24.745 | 1122.5 | -171.7 | 25.627 | 1375 | -294.3 | 16.112 | 840 | -153.8
77 | 23.591 | 805 | -150 | 24.76 | 1467.5 | -808.5 | 25.109 | 1162.5 | -178.3 | 25.871 | 1412.5 | -305.7 | 16.356 | 867.5 | -159.4
78 | 23.96 | 825 | -153.8 | 25.005 | 1525 | -896.2 | 25.474 | 1202.5 | -184 | 26.115 | 1447.5 | -317.9 | 16.539 | 892.5 | -166
79 | 24.328 | 845 | -157.5 | 25.25 | 1580 | -992.5 | 25.839 | 1247.5 | -190.6 | 26.359 | 1482.5 | -332.1 | 16.722 | 917.5 | -172.6
80 | 24.697 | 865 | -162.3 | 25.434 | 1642.5 | -1098.1 | 26.204 | 1292.5 | -199.1 | 26.603 | 1515 | -346.2 | 16.905 | 947.5 | -180.2
81 | 25.066 | 882.5 | -167.9 | 25.618 | 1705 | -1212.3 | 26.569 | 1337.5 | -206.6 | 26.787 | 1552.5 | -363.2 | 17.088 | 975 | -187.7
82 | 25.434 | 905 | -172.6 | 25.863 | 1770 | -1338.7 | 26.994 | 1390 | -214.2 | 27.031 | 1590 | -383 | 17.271 | 1000 | -194.3
83 | 25.803 | 925 | -177.4 | 26.047 | 1842.5 | -1482.1 | 27.359 | 1447.5 | -217.9 | 27.214 | 1632.5 | -406.6 | 17.454 | 1032.5 | -203.8
84 | 26.171 | 945 | -182.1 | 26.231 | 1922.5 | -1648.1 | 27.724 | 1507.5 | -221.7 | 27.397 | 1672.5 | -432.1 | 17.638 | 1062.5 | -213.2
85 | 26.479 | 967.5 | -188.7 | 26.476 | 2017.5 | -1858.5 | 28.088 | 1572.5 | -228.3 | 27.58 | 1720 | -460.4 | 17.821 | 1092.5 | -222.6
86 | 26.847 | 990 | -193.4 | 26.783 | 2142.5 | -2145.3 | 28.392 | 1637.5 | -236.8 | 27.763 | 1770 | -495.3 | 17.943 | 1122.5 | -231.1
87 | 27.216 | 1010 | -199.1 | 26.966 | 2287.5 | -2520.8 | 28.696 | 1712.5 | -250.9 | 27.946 | 1820 | -534 | 18.065 | 1155 | -242.5
88 | 27.523 | 1032.5 | -205.7 | 27.089 | 2460 | -2988.7 | 29 | 1795 | -267 | 28.129 | 1877.5 | -580.2 | 18.248 | 1187.5 | -252.8
89 | 27.892 | 1057.5 | -212.3 | 27.15 | 2685 | -3619.8 | 29.244 | 1880 | -293.4 | 28.251 | 1940 | -634 | 18.37 | 1220 | -265.1
90 | 28.26 | 1080 | -219.8 | 27.212 | 3087.5 | -4733 | 29.426 | 1975 | -334 | 28.373 | 2012.5 | -697.2 | 18.492 | 1255 | -278.3
91 | 28.567 | 1102.5 | -227.4 | 20.96 | 7397.5 | -1563.2 | 29.608 | 2087.5 | -401.9 | 28.434 | 2095 | -775.5 | 18.614 | 1290 | -294.3
92 | 28.936 | 1127.5 | -234.9 | 11.399 | 13635 | -571.7 | 29.73 | 2217.5 | -531.1 | 28.434 | 2192.5 | -870.8 | 18.797 | 1330 | -311.3
93 | 29.243 | 1150 | -243.4 | 8.274 | 15005 | -447.2 | 29.608 | 2387.5 | -731.1 | 28.373 | 2310 | -993.4 | 18.919 | 1370 | -331.1
94 | 29.612 | 1177.5 | -251.9 | 0 | 10947.5 | -322.6 | 29.365 | 2695 | -1139.6 | 28.19 | 2480 | -1177.4 | 19.041 | 1415 | -353.8
95 | 29.919 | 1202.5 | -262.3 | -0.061 | 10765 | -295.3 | 20.914 | 5880 | -7865.1 | 27.397 | 2872.5 | -1666 | 19.163 | 1462.5 | -379.2
96 | 30.349 | 1235 | -273.6 |  |  |  | 8.998 | 9225 | -4092.5 | 12.692 | 7410 | -2491.5 | 19.346 | 1510 | -407.5
97 | 30.718 | 1267.5 | -285.8 |  |  |  | 0 | 7177.5 | -2890.6 | 5.186 | 10057.5 | -5771.7 | 19.407 | 1562.5 | -438.7
98 | 31.086 | 1300 | -300.9 |  |  |  | 0 | 7115 | -2834 | 0 | 8062.5 | -5108.5 | 19.529 | 1617.5 | -472.6
99 | 31.455 | 1332.5 | -317.9 | [6 empty] | -0.061 | 7907.5 | -5065.1 | 19.651 | 1680 | -512.3
100 | 31.824 | 1367.5 | -337.7 | [9 empty] | 19.896 | 1765 | -557.5
101 | 32.192 | 1402.5 | -360.4 | [9 empty] | 20.018 | 1865 | -622.6
102 | 32.561 | 1445 | -385.8 | [9 empty] | 20.018 | 1977.5 | -707.5
103 | 32.991 | 1490 | -416 | [9 empty] | 20.079 | 2117.5 | -826.4
104 | 33.359 | 1535 | -452.8 | [9 empty] | 19.468 | 2300 | -1085.8
105 | 33.728 | 1585 | -495.3 | [9 empty] | 19.713 | 2667.5 | -1858.5
106 | 34.097 | 1642.5 | -546.2 | [9 empty] | 18.919 | 4342.5 | -7725.5
107 | 34.465 | 1702.5 | -609.4 | [9 empty] | 12.206 | 8662.5 | -11582.1
108 | 34.834 | 1770 | -684.9 | [9 empty] | 7.873 | 8527.5 | -8190.6
109 | 35.141 | 1842.5 | -778.3 | [9 empty] | -0.061 | 7042.5 | -6863.2
110 | 35.387 | 1925 | -896.2 | [9 empty] | -0.061 | 6950 | -6742.5
111 | 35.633 | 2025 | -1055.7
112 | 35.755 | 2155 | -1308.5
113 | 35.878 | 2350 | -1825.5
114 | 34.342 | 2887.5 | -3467.9
115 | 27.339 | 6630 | -7001.9
116 | 15.113 | 11742.5 | -13786.8
117 | 12.287 | 11697.5 | -14113.2
118 | 0 | 8085 | -12147.2
119 | -0.061 | 7935 | -12048.1
120 | -0.061 | 7782.5 | -11948.1
121 | -0.061 | 7712.5 | -11895.3
122 | -0.061 | 7675 | -11859.4
123 | -0.491 | 7647.5 | -11826.4